## Sheet1
num | Molecular Name | Formula | Density (g/cm3) | Delta Hf solid (kj/mol) | Explosive energy (kj/cc) | Shock velocity (km/s) | Particle velocity (km/s) | Speed of sound (km/s) | Pressure (Gpa) | T(K) | TNT Equiv (per cc) | group | SMILES | NOTE
1 | CUGCOW | C8N7O14H1 | 2.024 | 641.16 | 6.419 | 9.569 | 2.519 | 7.05 | 48.777 | 5440 | 2.233 | Cubane | O=N(=O)C12C3C4(N(=O)=O)C1(N(=O)=O)C1(N(=O)=O)C2(N(=O)=O)C3(N(=O)=O)C41N(=O)=O
2 | PUBMUU02 | C6N12O12H6 | 2.044 | 430.83 | 5.623 | 9.972 | 2.346 | 7.626 | 47.807 | 3886 | 1.828 | CL20 | O=N(=O)N1C2C3N(N(=O)=O)C4C1N(N(=O)=O)C(C(N2N(=O)=O)N3N(=O)=O)N4N(=O)=O
3 | KURT08MO | C4N8O10H4F4 | 2.028 | -151.8 | 5.29 | 8.365 | 2.286 | 6.079 | 38.78 | 4342 | 1.842 | Linear | [H]C([H])(N(N(=O)=O)C([H])([H])C(N(F)F)(N(=O)=O)N(=O)=O)C(N(F)F)(N(=O)=O)N(=O)=O
4 | ELUDEV | C4N10O6H2 | 1.996 | 657.13 | 5.228 | 9.729 | 2.289 | 7.441 | 44.49 | 3950 | 1.698 | Pyrazole | O=N(=O)NC1=NON=C1N=NC1=NON=C1NN(=O)=O
5 | UGUGUY | C8N6O12H2 | 1.931 | 593.87 | 5.188 | 9.061 | 2.318 | 6.743 | 40.555 | 5184 | 1.92 | Cubane | O=N(=O)C12C3C4(C1C1(N(=O)=O)C2(N(=O)=O)C3(N(=O)=O)C41N(=O)=O)N(=O)=O
6 | KTNFC | C8N8O8H2F12 | 2.184 | -2362.2 | 5.141 | 6.337 | 2.17 | 4.167 | 30.031 | 2362 | 1.132 | Butterfly | O=N(=O)N1C2C(N(N(=O)=O)C1(C(F)(F)F)C(F)(F)F)N(N(=O)=O)C(C(F)(F)F)(C(F)(F)F)N2N(=O)=O
7 | CUGDIR | C8N8O16 | 1.978 | 705.25 | 5.138 | 9.545 | 2.279 | 7.266 | 43.035 | 5740 | 2.364 | Cubane | O=N(=O)C12C3(N(=O)=O)C4(N(=O)=O)C1(N(=O)=O)C1(N(=O)=O)C2(N(=O)=O)C3(N(=O)=O)C41N(=O)=O
8 | CUVFAA | C5N5O10H4F3 | 1.905 | -792.65 | 5.005 | 8.077 | 2.292 | 5.784 | 35.268 | 4126 | 1.551 | Linear | FC(CC(F)(N(=O)=O)N(=O)=O)(CC(F)(N(=O)=O)N(=O)=O)N(=O)=O
9 | LELXOP | C10N14O26H10F2 | 1.92 | -613.18 | 4.995 | 8.949 | 2.281 | 6.668 | 39.194 | 4260 | 1.72 | Linear | FC(CN(CC(C(ON(=O)=O)C(ON(=O)=O)C(CN(CC(F)(N(=O)=O)N(=O)=O)N(=O)=O)(N(=O)=O)N(=O)=O)(N(=O)=O)N(=O)=O)N(=O)=O)(N(=O)=O)N(=O)=O
10 | WILL6W | C5N10O10H2 | 1.862 | 523.96 | 4.987 | 9.168 | 2.314 | 6.854 | 39.511 | 4843 | 1.823 | Pyrazole | O=N(=O)c1nonc1N(CN(c2nonc2N(=O)=O)N(=O)=O)N(=O)=O
11 | CUVDUS | C5N6O12H4F2 | 1.965 | -549.3 | 4.979 | 8.597 | 2.252 | 6.346 | 38.028 | 4133 | 1.658 | Linear | FC(CC(CC(F)(N(=O)=O)N(=O)=O)(N(=O)=O)N(=O)=O)(N(=O)=O)N(=O)=O
12 | LIV47CC | C3N5O6H1 | 1.893 | 181.53 | 4.941 | 9.162 | 2.285 | 6.878 | 39.627 | 4757 | 1.809 | Pyrazole | O=N(=O)c1n[nH]c(N(=O)=O)c1N(=O)=O
13 | KAHHIM | C3N5O6H1 | 1.867 | 219.73 | 4.882 | 9.081 | 2.287 | 6.795 | 38.772 | 4904 | 1.834 | Pyrazole | O=N(=O)C1=C(C(=NN1)N(=O)=O)N(=O)=O
14 | XIXQOL | C1N4O5H2 | 2.067 | -96.36 | 4.846 | 9.218 | 2.165 | 7.052 | 41.255 | 2049 | 1.046 | Ketone | O=C(NN(=O)=O)NN(=O)=O
15 | FNETAM01 | C4N6O10H4F2 | 1.916 | -485.83 | 4.837 | 8.44 | 2.247 | 6.193 | 36.336 | 4034 | 1.557 | Linear | FC(CN(CC(F)(N(=O)=O)N(=O)=O)N(=O)=O)(N(=O)=O)N(=O)=O
16 | DILFUZ | C6N10O16H8 | 1.875 | -28.68 | 4.825 | 9.282 | 2.269 | 7.014 | 39.483 | 4400 | 1.878 | Linear | O=N(=O)N(CCN(CC(N(=O)=O)(N(=O)=O)N(=O)=O)N(=O)=O)CC(N(=O)=O)(N(=O)=O)N(=O)=O
17 | HA06 | C4N8O9H4 | 1.916 | 68.22 | 4.801 | 9.399 | 2.239 | 7.161 | 40.314 | 4049 | 1.664 | Butterfly | O=C2N(N(=O)=O)C1C(N(N(=O)=O)CN1N(=O)=O)N2N(=O)=O
18 | HOBZEE | C3N5O8H5 | 1.862 | -59.46 | 4.769 | 9.317 | 2.263 | 7.054 | 39.264 | 4251 | 1.79 | Linear | CN(CC(N(=O)=O)(N(=O)=O)N(=O)=O)N(=O)=O
19 | EGEHAA | C6N6O16H8 | 1.917 | -497.8 | 4.747 | 9.287 | 2.225 | 7.062 | 39.617 | 4267 | 1.866 | Linear | O=N(=O)OCC(CON(=O)=O)(N(=O)=O)C(CON(=O)=O)(CON(=O)=O)N(=O)=O
20 | EAT45 | C9N7O14H3 | 1.82 | 590.78 | 4.73 | 8.682 | 2.28 | 6.402 | 36.023 | 5235 | 1.795 | Cubane | [H]C([H])([H])C25C1(N(=O)=O)C4(N(=O)=O)C3(N(=O)=O)C1(N(=O)=O)C2(N(=O)=O)C3(N(=O)=O)C45N(=O)=O
21 | CLC7871 | C3N6O7H4 | 1.931 | -28.33 | 4.709 | 9.498 | 2.208 | 7.29 | 40.501 | 3773 | 1.613 | RDX | O=C1N(N(=O)=O)CN(N(=O)=O)CN1N(=O)=O
22 | PIC18A | C3N4O4H1F1 | 1.915 | 121.17 | 4.708 | 8.482 | 2.217 | 6.264 | 36.016 | 4442 | 1.591 | Pyrazole | [H]c1nc(N(=O)=O)c(N(=O)=O)n1F
23 | CELFII | C6N4O12H4F2 | 1.872 | -1110.8 | 4.7 | 8.062 | 2.111 | 5.952 | 31.854 | 3843 | 1.318 | Linear | FC(C(OC=O)C(OC=O)C(F)(N(=O)=O)N(=O)=O)(N(=O)=O)N(=O)=O
24 | XAHMIE | C4N8O7H4 | 1.959 | 345.16 | 4.687 | 9.43 | 2.187 | 7.243 | 40.408 | 3807 | 1.675 | HMX | O=N(=O)N1CN(C2=NON=C2N(C1)N(=O)=O)N(=O)=O
25 | ECUXOQ | C6N11O10H7 | 1.907 | 361.36 | 4.593 | 9.042 | 2.195 | 6.847 | 37.843 | 3601 | 1.558 | CL20 | [H]N1C4C2N(N(=O)=O)C1C3N(N(=O)=O)C(C(N2N(=O)=O)N3N(=O)=O)N4N(=O)=O
26 | HNOBEN | C6N6O12 | 1.968 | 189.24 | 4.576 | 9.352 | 2.157 | 7.195 | 39.69 | 5250 | 2.078 | TNT | O=N(=O)c1c(c(c(c(c1N(=O)=O)N(=O)=O)N(=O)=O)N(=O)=O)N(=O)=O
27 | NAWC09CD | C6N8O8H8F4 | 1.904 | -140.9 | 4.567 | 8.161 | 2.19 | 5.971 | 34.035 | 3903 | 1.572 | HMX | O=N(=O)N1CC(N(F)F)(N(F)F)CN(N(=O)=O)CC(N(=O)=O)(N(=O)=O)C1
28 | QEVVIX | C3N7O5H3 | 1.998 | -83.46 | 4.548 | 9.281 | 2.134 | 7.148 | 39.565 | 2499 | 1.241 | RDX | O=C1NC(NC(N1)=NN(=O)=O)=NN(=O)=O
29 | NACXEU | C8N5O10H3 | 1.959 | 559.41 | 4.48 | 8.912 | 2.139 | 6.773 | 37.335 | 4570 | 1.782 | Cubane | O=N(=O)C12C3C4(C1C1(C2C3(N(=O)=O)C41N(=O)=O)N(=O)=O)N(=O)=O
30 | HA12 | C6N10O10H6 | 1.97 | -89.46 | 4.456 | 9.081 | 2.127 | 6.955 | 38.051 | 3046 | 1.399 | Ketone | [H]N1C(=O)N(N(=O)=O)C3C1N(N(=O)=O)C2C(N([H])C(=O)N2N(=O)=O)N3N(=O)=O
31 | NWC13A | C7N11O11H7 | 1.932 | 230.25 | 4.452 | 8.993 | 2.147 | 6.846 | 37.299 | 3476 | 1.504 | CL20 | O=CN1C2C3N(N(=O)=O)C4C1N(N(=O)=O)C(C(N2N(=O)=O)N3N(=O)=O)N4N(=O)=O
32 | DFTNBD | C4N4O10H4F2 | 1.946 | -848.56 | 4.43 | 8.205 | 2.136 | 6.069 | 34.103 | 3622 | 1.395 | Linear | OC(C(O)C(F)(N(=O)=O)N(=O)=O)C(F)(N(=O)=O)N(=O)=O
33 | BCHMXLT | C4N8O8H6 | 1.902 | 170.27 | 4.378 | 9.27 | 2.146 | 7.125 | 37.832 | 3666 | 1.6 | Butterfly | O=N(=O)N1CN(N(=O)=O)C2C1N(N(=O)=O)CN2N(=O)=O
34 | OLOBIA | C1N5O4H3 | 1.884 | 29.67 | 4.362 | 9.552 | 2.152 | 7.4 | 38.724 | 3261 | 1.441 | Linear | NC(NN(=O)=O)=NN(=O)=O
35 | NOEURA | C5N8O13H6 | 1.86 | 90.96 | 4.343 | 9.081 | 2.161 | 6.92 | 36.497 | 4120 | 1.674 | Ketone | O=C(NCC(N(=O)=O)(N(=O)=O)N(=O)=O)NCC(N(=O)=O)(N(=O)=O)N(=O)=O
36 | DDE | C2N4O4H4 | 1.883 | -127.62 | 4.332 | 8.945 | 2.145 | 6.8 | 36.13 | 2752 | 1.303 | Linear | [H]N([H])C(=C(N(=O)=O)N(=O)=O)N([H])[H]
37 | NAWC08C | C4N6O4H6F4 | 1.88 | -118.93 | 4.312 | 7.951 | 2.142 | 5.81 | 32.016 | 3799 | 1.535 | RDX | O=N(=O)N1CN(N(=O)=O)CC(N(F)F)(N(F)F)C1
38 | HA10 | C6N10O10H6 | 1.945 | -85.1 | 4.301 | 8.972 | 2.103 | 6.869 | 36.698 | 3098 | 1.375 | Ketone | [H]N1C(=O)N(N(=O)=O)C3C1N(N(=O)=O)C2C(N(N(=O)=O)C(=O)N2[H])N3N(=O)=O
39 | ARCH05 | C4N6O8H4 | 1.813 | 117.74 | 4.267 | 8.824 | 2.169 | 6.654 | 34.706 | 4359 | 1.613 | Pyrazole | O=N(=O)N1CCN=C1C(N(=O)=O)(N(=O)=O)N(=O)=O
40 | CLC7882 | C4N7O7H5 | 1.905 | -55.65 | 4.26 | 8.882 | 2.111 | 6.77 | 35.724 | 3128 | 1.372 | Butterfly | [H]N1C(=O)N(N(=O)=O)C2C1N(N(=O)=O)CN2N(=O)=O
41 | HMX04 | C4N8O8H8 | 1.903 | 86.91 | 4.251 | 9.243 | 2.114 | 7.129 | 37.176 | 3277 | 1.577 | HMX | O=N(=O)N1CN(N(=O)=O)CN(N(=O)=O)CN(N(=O)=O)C1
42 | CUVXUM | C5N7O14H4F1 | 1.884 | -253.9 | 4.243 | 8.536 | 2.122 | 6.414 | 34.129 | 4209 | 1.58 | Linear | FC(CC(N(=O)=O)(N(=O)=O)N(=O)=O)(CC(N(=O)=O)(N(=O)=O)N(=O)=O)N(=O)=O
43 | CUVXOG | C5N7O14H5 | 1.907 | -104.94 | 4.231 | 9.081 | 2.107 | 6.974 | 36.48 | 4335 | 1.757 | Linear | O=N(=O)C(CC(N(=O)=O)(N(=O)=O)N(=O)=O)CC(N(=O)=O)(N(=O)=O)N(=O)=O
44 | CLC6871 | C5N8O9H6 | 1.969 | 18.98 | 4.209 | 9.215 | 2.068 | 7.148 | 37.516 | 3313 | 1.548 | Butterfly | O=C2N(N(=O)=O)C1C(N(N(=O)=O)CCN1N(=O)=O)N2N(=O)=O
45 | VAYVIA | C10N10O18H8F4 | 1.914 | -1265.9 | 4.209 | 8.281 | 2.097 | 6.184 | 33.24 | 3762 | 1.374 | Ketone | FC(CN(CC(F)(N(=O)=O)N(=O)=O)C(=O)C(=O)N(CC(F)(N(=O)=O)N(=O)=O)CC(F)(N(=O)=O)N(=O)=O)(N(=O)=O)N(=O)=O
46 | TASJEC | C6N10O8F4 | 1.923 | 452.91 | 4.202 | 7.924 | 2.09 | 5.834 | 31.856 | 4890 | 1.86 | Pyrazole | FN(F)N1N=C(C(=C1C1=C(C(=NN1N(F)F)N(=O)=O)N(=O)=O)N(=O)=O)N(=O)=O
47 | BOTT107a | CN6O2H2 | 1.758 | 365.87 | 4.196 | 9.167 | 2.185 | 6.982 | 35.208 | 3832 | 1.465 | Pyrazole | [H]N([H])n1nnc(N(=O)=O)n1
48 | IAKAV | C5N7O7H7 | 1.933 | -74 | 4.189 | 8.908 | 2.082 | 6.826 | 35.849 | 2794 | 1.361 | Butterfly | [H]N1C(=O)N(N(=O)=O)C2C1N(N(=O)=O)CCN2N(=O)=O
49 | TNAZ | C3N4O6H4 | 1.861 | 28.03 | 4.185 | 8.849 | 2.137 | 6.712 | 34.65 | 4088 | 1.607 | Ring | O=N(=O)N1CC(N(=O)=O)(N(=O)=O)C1
50 | HNFX | C6N8O4H8F8 | 1.807 | -225.5 | 4.167 | 7.495 | 2.148 | 5.347 | 29.087 | 4136 | 1.533 | HMX | O=N(=O)N1CC(N(F)F)(N(F)F)CN(N(=O)=O)CC(N(F)F)(N(F)F)C1
51 | KUBPEC | C9N12O16H8 | 1.806 | 320.65 | 4.133 | 8.635 | 2.139 | 6.496 | 33.363 | 4262 | 1.546 | Ring | O=N(=O)N1CC2(CN=C1C(N(=O)=O)(N(=O)=O)N(=O)=O)CN=C(N(C2)N(=O)=O)C(N(=O)=O)(N(=O)=O)N(=O)=O
52 | DINGU | C4N6O6H4 | 1.992 | -270.8 | 4.122 | 8.964 | 2.034 | 6.93 | 36.326 | 2422 | 1.178 | Butterfly | O=C2NC1C(NC(=O)N1N(=O)=O)N2N(=O)=O
53 | NOETA02 | C4N8O14H4 | 1.953 | 8.92 | 4.063 | 8.877 | 2.04 | 6.837 | 35.261 | 3592 | 1.505 | Linear | [H]N([H])N(C([H])([H])C(N(=O)=O)(N(=O)=O)N(=O)=O)C([H])([H])C(N(=O)=O)(N(=O)=O)N(=O)=O
54 | QQQBRD02 | C2N6O12 | 2.075 | 98.59 | 4.046 | 8.246 | 1.975 | 6.272 | 33.789 | 2073 | 0.864 | Linear | O=N(=O)C(N(=O)=O)(N(=O)=O)C(N(=O)=O)(N(=O)=O)N(=O)=O
55 | BOTT72 | C1N3O4H3 | 1.909 | -249.95 | 3.992 | 9.245 | 2.045 | 7.2 | 36.092 | 2560 | 1.16 | Ketone | [H]ON([H])C(=O)N([H])N(=O)=O
56 | CEYDUF | C5N8O16H4 | 1.94 | -23.34 | 3.96 | 8.805 | 2.021 | 6.784 | 34.514 | 3893 | 1.577 | Linear | O=N(=O)C(CC(N(=O)=O)(N(=O)=O)N(=O)=O)(CC(N(=O)=O)(N(=O)=O)N(=O)=O)N(=O)=O
57 | RDX04 | C3N6O6H6 | 1.82 | 66.66 | 3.926 | 8.871 | 2.077 | 6.794 | 33.537 | 3421 | 1.489 | RDX | O=N(=O)N1CN(N(=O)=O)CN(N(=O)=O)C1
58 | LIV13tw | C3N5O4H3 | 1.9 | 60.4 | 3.898 | 8.737 | 2.026 | 6.712 | 33.629 | 3028 | 1.317 | Pyrazole | Nc1c(N(=O)=O)n[nH]c1N(=O)=O
59 | FANTBZ | C6N4O6H2F2 | 1.901 | -9.62 | 3.874 | 7.727 | 2.019 | 5.708 | 29.657 | 3912 | 1.439 | TNT | FN(F)c1c(cc(cc1N(=O)=O)N(=O)=O)N(=O)=O
60 | FAYCAJ | C4N6O8H6 | 1.801 | -9.97 | 3.87 | 8.68 | 2.073 | 6.607 | 32.405 | 3791 | 1.482 | RDX | O=N(=O)N1CN(CC(C1)(N(=O)=O)N(=O)=O)N(=O)=O
61 | RIGJIA | C6N8O8H8 | 1.83 | 232.34 | 3.858 | 8.544 | 2.053 | 6.49 | 32.104 | 3406 | 1.433 | Ring | O=N(=O)N1CN(C2C1C1C2N(CN1N(=O)=O)N(=O)=O)N(=O)=O
62 | GICTIV | C4N10O4H2 | 1.83 | 685.03 | 3.857 | 8.797 | 2.053 | 6.744 | 33.05 | 3699 | 1.377 | Pyrazole | O=N(=O)N1C=NC(=N1)N=NC1=NN(C=N1)N(=O)=O
63 | LIV45O | C4N4O6H2 | 1.886 | 31.94 | 3.853 | 8.574 | 2.021 | 6.553 | 32.688 | 3871 | 1.428 | TNT | [H]Oc1nn(=O)c(N(=O)=O)c([H])c1N(=O)=O
65 | NOMKEG | C4N5O8H5 | 1.865 | -204.23 | 3.798 | 8.739 | 2.018 | 6.721 | 32.891 | 3567 | 1.429 | RDX | O=C1N(CC(CN1N(=O)=O)ON(=O)=O)N(=O)=O
66 | LIV25FA | C2N7O2H1 | 1.777 | 516.35 | 3.774 | 8.816 | 2.061 | 6.755 | 32.286 | 3687 | 1.359 | Pyrazole | [H]N1N=C([N-][N+]#N)c(N(=O)=O)=N1
69 | CELFOO | C5N4O11H2F2 | 1.924 | -919.94 | 3.767 | 7.858 | 1.979 | 5.88 | 29.92 | 3777 | 1.338 | Ketone | FC(C1OC(=O)OC1C(F)(N(=O)=O)N(=O)=O)(N(=O)=O)N(=O)=O
70 | HNX | C8N6O12H4 | 1.805 | 85.12 | 3.73 | 8.279 | 2.033 | 6.246 | 30.381 | 4282 | 1.45 | TNT | O=N(=O)C(c1ccc(C(N(=O)=O)(N(=O)=O)N(=O)=O)cc1)(N(=O)=O)N(=O)=O
71 | MUGNUX | C6N4O8H6 | 2.008 | -482.22 | 3.729 | 8.672 | 1.927 | 6.744 | 33.559 | 2587 | 1.248 | CL20 | O=N(=O)N1C2OC3OC2N(C2OC3OC12)N(=O)=O
72 | ARCH07 | C4N5O6H5 | 1.801 | 41.08 | 3.722 | 8.37 | 2.033 | 6.337 | 30.648 | 3506 | 1.372 | Pyrazole | [H]N1CCN(N(=O)=O)C1=C(N(=O)=O)N(=O)=O
73 | SRI1187 | C6N10O8H6F2 | 1.839 | -187.98 | 3.711 | 8.061 | 2.009 | 6.052 | 29.779 | 3278 | 1.239 | TNT | O=N(=O)C(F)(CNc1nnc(NCC(F)(N(=O)=O)N(=O)=O)nn1)N(=O)=O
74 | BOTT14 | C4N8O4F2 | 1.937 | 373.77 | 3.71 | 8.024 | 1.957 | 6.067 | 30.423 | 3943 | 1.487 | Pyrazole | O=N(=O)c2nc(c1nc(N(=O)=O)nn1F)n(F)n2
75 | PETN10 | C5N4O12H8 | 1.781 | -554.98 | 3.706 | 8.555 | 2.04 | 6.515 | 31.083 | 3974 | 1.496 | Linear | [H]C([H])(ON(=O)=O)C(C([H])([H])ON(=O)=O)(C([H])([H])ON(=O)=O)C([H])([H])ON(=O)=O
76 | DUNDIA | C8N10O10H8 | 1.891 | 36.6 | 3.672 | 8.535 | 1.971 | 6.564 | 31.804 | 3060 | 1.316 | CL20 | O=CN1C2C3N(C=O)C4C1N(C(C(N2N(=O)=O)N3N(=O)=O)N4N(=O)=O)N(=O)=O
77 | SRI02 | C12N8O12H10F2 | 1.888 | 167.47 | 3.66 | 8.001 | 1.969 | 6.032 | 29.742 | 3636 | 1.479 | Cubane | O=NC(F)(CN(N(=O)=O)C12C3C4C1C5C2C3C45N(CC(F)(N(=O)=O)N(=O)=O)N(=O)=O)N(=O)=O
78 | BOTT101 | C4N10O4H4 | 1.83 | 486.73 | 3.656 | 8.674 | 1.999 | 6.676 | 31.729 | 3085 | 1.276 | Pyrazole | [H]N([H])n1nc(N(=O)=O)nc1c2nc(N(=O)=O)nn2N([H])[H]
79 | QOYJOD | C2N4O3H2 | 1.919 | -121.28 | 3.652 | 8.728 | 1.951 | 6.777 | 32.677 | 2341 | 1.047 | Pyrazole | O=C1NN=C(N1)N(=O)=O
80 | LIV24T | C2N5O2H3 | 1.835 | 189.58 | 3.647 | 8.792 | 1.994 | 6.799 | 32.164 | 2731 | 1.242 | Pyrazole | [H]N([H])c1c(N(=O)=O)nnn1[H]
81 | XOCZUL | C10N16O10H10 | 1.876 | 610.6 | 3.639 | 8.603 | 1.97 | 6.634 | 31.789 | 3016 | 1.323 | CL20 | O=C(CN=[N+]=[N-])N1C2C3N(C4C1N(C(C(N2N(=O)=O)N3N(=O)=O)N4N(=O)=O)N(=O)=O)C(=O)CN=[N+]=[N-]
83 | HAAF08 | C7N4O6H3F3 | 1.936 | -696.99 | 3.535 | 7.109 | 1.911 | 5.198 | 26.301 | 2913 | 1.065 | TNT | [H]N([H])c1c(N(=O)=O)cc(N(=O)=O)c(C(F)(F)F)c1N(=O)=O
84 | EAT07 | C9N4O5H6 | 1.736 | 565.62 | 3.518 | 7.168 | 2.013 | 5.155 | 25.051 | 3544 | 1.304 | Cubane | O=C6N(N(=O)=O)C25C1C4C3C1C2(C3C45)N6N(=O)=O
85 | LIV49 | C3N4O4H2 | 1.791 | 126.17 | 3.49 | 8.248 | 1.974 | 6.274 | 29.162 | 3627 | 1.313 | Pyrazole | [H]c1c(N(=O)=O)c(N(=O)=O)nn1[H]
86 | AMMON02 | C6N6O8H8 | 1.808 | -29.39 | 3.479 | 8.269 | 1.962 | 6.307 | 29.33 | 3266 | 1.341 | Butterfly | O=N(=O)N2CC1(N(=O)=O)CN(N(=O)=O)CC1(N(=O)=O)C2
88 | WISKEO | C6N4O11H6F2 | 1.876 | -975.72 | 3.415 | 7.955 | 1.908 | 6.047 | 28.474 | 3443 | 1.259 | Ring | COC1OC(C(O1)C(F)(N(=O)=O)N(=O)=O)C(F)(N(=O)=O)N(=O)=O
89 | HASHAK | C8N3O6H5 | 1.738 | 511.2 | 3.356 | 7.33 | 1.965 | 5.364 | 25.035 | 3546 | 1.433 | Cubane | O=N(=O)C12C3C4C1C1(C4C3(C21)N(=O)=O)N(=O)=O
90 | BAUM696L | C3N3O5H5 | 1.662 | -61.34 | 3.345 | 7.924 | 2.006 | 5.918 | 26.422 | 3572 | 1.303 | Ring | O=N(=O)OC1CN(N(=O)=O)C1
92 | BEWYOR | C6N5O6H4F1 | 1.945 | -276.83 | 3.282 | 7.94 | 1.837 | 6.103 | 28.373 | 2829 | 1.185 | TNT | Nc1c(c(N)c(c(F)c1N(=O)=O)N(=O)=O)N(=O)=O
94 | HASHEO | C8N4O8H4 | 1.814 | 511.64 | 3.18 | 7.975 | 1.874 | 6.101 | 27.11 | 3964 | 1.541 | Cubane | O=N(=O)C12C3C4(C1C1(C2C3(C41)N(=O)=O)N(=O)=O)N(=O)=O
95 | CEDZUG | C8N2O4H6 | 1.662 | 540.97 | 3.124 | 7.318 | 1.939 | 5.379 | 23.582 | 3564 | 1.337 | Cubane | O=N(=O)C12C3C4C1C1C2C3C41N(=O)=O
97 | LIV48 | C4N5O5H3 | 1.823 | -97.66 | 3.017 | 8.039 | 1.819 | 6.22 | 26.664 | 2948 | 1.106 | Pyrazole | [H]N([H])C(=O)C1=C(N(=O)=O)C(N(=O)=O)=NN1[H]
98 | NADHOP01 | C7N6O8H10 | 1.704 | -85.25 | 2.809 | 7.715 | 1.816 | 5.899 | 23.87 | 3078 | 1.186 | HMX | O=N(=O)N1CC2(CN(CC(C1)(C2)N(=O)=O)N(=O)=O)N(=O)=O
99 | FEKVOG | C12N10O12H8 | 1.819 | -47.18 | 2.767 | 7.74 | 1.744 | 5.996 | 24.555 | 3077 | 1.147 | TNT | Nc1c(c(N)c(c(c2c(c(N)c(c(N)c2N(=O)=O)N(=O)=O)N(=O)=O)c1N(=O)=O)N(=O)=O)N(=O)=O
100 | JUPSES | C7N4O7H6 | 1.71 | -202.64 | 2.643 | 7.526 | 1.758 | 5.767 | 22.627 | 3055 | 1.027 | TNT | COc1c(cc(c(N)c1N(=O)=O)N(=O)=O)N(=O)=O
101 | DNPMTA | C5N6O4H10 | 1.68 | 68.45 | 2.494 | 7.97 | 1.723 | 6.247 | 23.069 | 2482 | 1.083 | HMX | O=N(=O)N1CN2CN(C1)CN(C2)N(=O)=O
103 | GIGQUI | C9N3O9H9 | 1.589 | -404.5 | 2.151 | 7.001 | 1.646 | 5.355 | 18.305 | 3090 | 0.935 | TNT | COc1c(c(OC)c(c(OC)c1N(=O)=O)N(=O)=O)N(=O)=O
104 | CEQGUB | C8N2O6H8 | 1.654 | -348.13 | 1.817 | 7.046 | 1.482 | 5.563 | 17.275 | 2547 | 0.864 | TNT | COc1cc(OC)c(cc1N(=O)=O)N(=O)=O
105 | FESNEW02 | C7N2O5H6 | 1.556 | -182.95 | 1.654 | 6.541 | 1.458 | 5.083 | 14.841 | 2767 | 0.819 | TNT | COc1ccc(cc1N(=O)=O)N(=O)=O
106 | TAHMEV | C8N1O2H7 | 1.474 | 530.34 | 1.64 | 6.686 | 1.492 | 5.194 | 14.699 | 3166 | 1.112 | Cubane | O=N(=O)C12C3C4C5C3C1C5C24
107 | KULGOO | C9N2O7H10 | 1.517 | -461.44 | 1.518 | 6.464 | 1.415 | 5.049 | 13.874 | 2576 | 0.771 | TNT | COc1c(OC)c(cc(c1OC)N(=O)=O)N(=O)=O
108 | CUBANE | C8H8 | 1.288 | 584.67 | 0.954 | 6.7 | 1.217 | 5.483 | 10.501 | 2446 | 1.007 | Cubane | C12C3C4C1C1C2C3C41
109 | SEMXAJ | C12N2O5H16 | 1.305 | -304.72 | 0.95 | 5.576 | 1.207 | 4.369 | 8.78 | 2015 | 0.559 | TNT | COc1c(cc(c(C)c1N(=O)=O)N(=O)=O)C(C)(C)C
68 | SRIP25 | CN6OH4 | 1.725 | 325.49 | 3.768 | 9.384 | 2.09 | 7.294 | 33.831 | 2684 | 1.261 | Pyrazole | [H]ON([H])C1N=NC(N([H])[H])=N1
87 | DFP | C4N6O2H2 | 1.994 | 403.46 | 3.477 | 8.808 | 1.867 | 6.941 | 32.797 | 2714 | 1.306 | Ring | n=2onc3[nH]c1nonc1[nH]c23
91 | HISK36AT | C5N7O4H | 1.853 | 567.51 | 3.308 | 8.428 | 1.89 | 6.539 | 29.511 | 3633 | 1.365 | Ring | n2on=c3[nH]c1nonc1[nH]c23
96 | HISK38 | C2N10 | 1.719 | 997.62 | 3.057 | 8.664 | 1.886 | 6.778 | 28.085 | 3607 | 1.453 | TNT | N#[N+][N-]c1nnc([N-][N+]#N)nn1
102 | ZZZMUC | C7N3O6H5 | 1.654 | -63.54 | 2.359 | 7.179 | 1.689 | 5.491 | 20.053 | 3244 | 1 | TNT | Cc1c(cc(cc1N(=O)=O)N(=O)=O)N(=O)=O | TNT - with isolated molecule refcode
64 | CHATC3N | C4N4O7H4 | 1.952 | -435.58 | 3.829 | 8.65 | 1.981 | 6.669 | 33.443 | 2809 | 1.226 | Butterfly | [H]C2([H])N(N(=O)=O)C1([H])OC(=O)OC1([H])N2N(=O)=O | Note: this one is cut off at the bottom, but from the chemical formula you can figure out that there must be 2 hydrogens attached to the Carbon at the bottom. Note that some hydrogens are not drawn (for the two carbons in the middle. Each carbon always needs 4 bonds)
68 | SRIP25 | CN6OH4 | 1.725 | 325.49 | 3.768 | 9.384 | 2.09 | 7.294 | 33.831 | 2684 | 1.261 | Pyrazole | [H]ON([H])n1cnc(N([H])[H])n1 | Note the discrepancy between the chemical formula and the pictured structure. If we look at the chemical formula, they have one carbon and 6 nitrogens, but the structure they show has 2 carbons and 5 nitrogens. You should assume the carbon in the center with 3 bonds is actually a nitrogen. leave the bonds exactly as they are otherwise. I am verifiying this is correct with Ruth Doherty.
93 | CLCPI | C7N8O10H10 | 1.756 | -174.72 | 3.229 | 8.074 | 1.918 | 6.156 | 27.188 | 3150 | 1.226 | Butterfly | [H]C([H])([H])[O]COC2C(N(=O)=O)C1C(N(N(=O)=O)CCN1N(=O)=O)N2N(=O)=O | "Me" is short for a methyl - a carbon with 3 hydrogens
82 | BINSAS | C6N6O6H2 | 1.932 | 336.96 | 3.629 | 8.553 | 1.938 | 6.615 | 32.026 | 3680 | 1.427 | Ring | o1[n+]([O-])c2c(n1)c1[n+](onc1c([N+](=O)[O-])c2N)[O-] | According to Ruth Doherty, this is an N-oxide compound. There should be a +1 positive charge on the two N's with 4 bonds and -1 negative charges on the 2 O's with only one bond.
67 | LIV44BT | C4N5O6H5 | 1.885 | -149.34 | 3.768 | 8.579 | 1.999 | 6.58 | 32.336 | 2951 | 1.291 | TNT | C1=C([N+](=N[C](=C1N(=O)=O)=O)[O-])N(=O)=O.N | Note: there is a separate amonnia ion which is connected by a hydrogen bond (dotted line)